## Sheet1
ESS_Model_Name | Name | Manufacturer | Nominal_Voltage_V | Nominal_Capacity_Ah | Cell_Weight_kg | Discharge_cut_off_voltage_V
NCR18650B | NCA | Panasonic | 3.6 | 3.35 | 0.0475 | 2.5
INR21700-M50 | NMC | LG Chem | 3.63 | 4.85 | 0.06925 | 2.5
ANR26650m1-b | LFP | A123 Systems | 3.3 | 2.5 | 0.076 | 2